## Sheet1
File Name | Description | PART NUMBER | L INDUCTANCE 0 ± 20 % AT 100 kHz, 0.25 V, 0 A (μH) | DCR AT 25 °C TYP. (mΩ) | DCR AT 25 °C MAX. (mΩ) | HEAT RATING CURRENT DC TYP. (1) (A) | SATURATION CURRENT DC TYP. (2) (A) | SATURATION CURRENT DC TYP. (3) (A) | SRF TYP. (MHz) | DIMENSION A ± 0.016 [0.4] (inch [mm]) | DIMENSION ± 0.020 [0.5 (inch [mm]
IHDM-1008BC-3A | www.vishay.com Vishay Custom Magnetics High Current, Through-Hole Inductor Edge-Wound Series FEATURES • High temperature continuous operation, up to | IHDM1008BCER1R2M3A | 1.2 | 0.25 | 0.3 | 80 | 110 | 150 | 90 | 0,126 [3,2] | 0,543 [13,8
|  | IHDM1008BCER2R2M3A | 2.2 | 0.35 | 0.4 | 70 | 75 | 110 | 45 | 0,098 [2,5] | 0,571 [14,5
|  | IHDM1008BCER3R3M3A | 3.3 | 0.63 | 0.7 | 50 | 60 | 90 | 25 | 0,079 [2,0] | 0,591 [15,0
|  | IHDM1008BCER4R7M3A | 4.7 | 0.86 | 0.95 | 45 | 50 | 70 | 15 | 0,071 [1,8] | 0,598 [15,2