## Sheet1
File Name | Description | PART NUMBER | L INDUCTANCE 0 ± 20 % AT 100 kHz, 0.25 V, 0 A (μH) | DCR AT 25 °C TYP. (mΩ) | DCR AT 25 °C MAX. (mΩ) | HEAT RATING CURRENT DC TYP. (1) (A) | SATURATION CURRENT DC |  |  | SRF TYP. (MHZ) | DIMENSION
IHDM-1107BB-x0 | www.vishay.com Vishay Custom Magnetics High Current, Through-Hole Inductor, Edge-Wound Series FEATURES • High temperature operation, up to 180 °C | [5 empty] | TYP, (2) (A) | TYP, (3) (A) | B ± [mm |  | A ± 0,8 [mm] | TYP, (3) (A) | B ± [mm
BEST BALANCE OF CORE LOSS AND SATURATION
|  | IHDM1107BBEVR47M20 | 0.47 | 0.25 | 0.3 | 128 | 343 | 422 | 2.6 | 217 | 11.5 | 422 | 2.6
|  | IHDM1107BBEV1R1M20 | 1.1 | 0.34 | 0.41 | 93 | 245 | 301 | 2.6 | 100 | 11.5 | 301 | 2.6
|  | IHDM1107BBEV2R0M20 | 2 | 0.54 | 0.65 | 75 | 191 | 234 | 2 | 82 | 12.1 | 234 | 2
|  | IHDM1107BBEV3R0M20 | 3 | 0.81 | 0.97 | 50 | 156 | 192 | 1.6 | 53 | 12.5 | 192 | 1.6
|  | IHDM1107BBEV4R3M20 | 4.3 | 1.08 | 1.3 | 48 | 133 | 164 | 1.4 | 33 | 13 | 164 | 1.4
|  | IHDM1107BBEV5R6M20 | 5.6 | 1.44 | 1.73 | 37 | 115 | 142 | 1.2 | 30 | 12.9 | 142 | 1.2
|  | IHDM1107BBEV7R5M20 | 7.5 | 2.17 | 2.6 | 31 | 96 | 118 | 0.9 | 29 | 13.2 | 118 | 0.9
LOWEST CORE LOSS
|  | IHDM1107BBEVR68M30 | 0.68 | 0.25 | 0.3 | 125 | 202 | 248 | 2.6 | 181 | 11.5 | 248 | 2.6
|  | IHDM1107BBEV1R5M30 | 1.5 | 0.34 | 0.41 | 91 | 134 | 165 | 2.6 | 80 | 11.5 | 165 | 2.6
|  | IHDM1107BBEV2R7M30 | 2.7 | 0.54 | 0.65 | 72 | 103 | 127 | 2 | 62 | 12.1 | 127 | 2
|  | IHDM1107BBEV4R3M30 | 4.3 | 0.81 | 0.97 | 64 | 85 | 105 | 1.6 | 44 | 12.5 | 105 | 1.6
|  | IHDM1107BBEV6R2M30 | 6.2 | 1.08 | 1.3 | 56 | 74 | 91 | 1.4 | 25 | 13 | 91 | 1.4
|  | IHDM1107BBEV8R2M30 | 8.2 | 1.44 | 1.73 | 39 | 59 | 73 | 1.2 | 22 | 12.9 | 73 | 1.2
|  | IHDM1107BBEV120M30 | 12 | 2.17 | 2.6 | 35 | 49 | 61 | 0.9 | 21 | 13.2 | 61 | 0.9