## Sheet1
File Name | Description | PART NUMBER | L 0 INDUCTANCE ± 20 % AT 100 kHz, 0.25 V, 0 A (μH) | DCR ± 5 % AT 25 °C (mΩ) | HEAT RATING CURRENT DC TYP. (A) (1) | SATURATION CURRENT DC TYP. (A) (2) | SRF TYP. (MHz)
IHLM-2525CZ-07 | www.vishay.com Vishay Dale Low Profile, Power Inductors - DC Resistance Tolerance 5 % - Special Molding FEATURES • Lowest molded height (3.0 mm) in this package | IHLM2525CZERR1M07 | 0.1 | 1.37 | 32.5 | 60 | 400
|  | IHLM2525CZERR15M07 | 0.15 | 1.85 | 26 | 52 | 180
|  | IHLM2525CZERR2M07 | 0.2 | 2.34 | 24 | 41 | 150
|  | IHLM2525CZERR33M07 | 0.33 | 3.2 | 20 | 30 | 100
|  | IHLM2525CZERR47M07 | 0.47 | 3.86 | 17.5 | 26 | 75
|  | IHLM2525CZERR68M07 | 0.68 | 5.2 | 15.5 | 25 | 62
|  | IHLM2525CZERR82M07 | 0.82 | 7.41 | 13 | 24 | 60
|  | IHLM2525CZER1R0M07 | 1 | 8.84 | 11 | 22 | 55
|  | IHLM2525CZER1R5M07 | 1.5 | 14.5 | 9 | 18 | 40
|  | IHLM2525CZER2R2M07 | 2.2 | 17.73 | 8 | 14 | 38
|  | IHLM2525CZER3R3M07 | 3.3 | 28.21 | 6 | 13.5 | 30
|  | IHLM2525CZER4R7M07 | 4.7 | 37.11 | 5.5 | 10 | 25
|  | IHLM2525CZER8R2M07 | 8.2 | 61.47 | 4 | 7.5 | 17
|  | IHLM2525CZER100M07 | 10 | 97.71 | 3 | 7 | 16