## standards
Part Number▲▼(all)TLDR4400TLDR4900TLDR4901TLDR5400TLDR5800TLDR6400TLDR6800TLHA44R1S2TLHE44R1S2-26TLHE4600TLHE5800TLHF4600TLHF4601TLHF4900TLHG44K1M2TLHG4200TLHG4201TLHG4205TLHG4400TLHG4401TLHG4405TLHG4600TLHG4605TLHG4900TLHG5420TLHG5420-KSZTLHG6420TLHG6420-CSZTLHK42S1T2TLHK44R1S2TLHK46Q1R2TLHK4200TLHK4400LTLHK4600TLHK5100TLHK5800TLHO4200TLHO4201TLHO4400TLHR4200TLHR4205TLHR4400TLHR4401TLHR4405TLHR4600TLHR4605TLHR4900TLHR5200TLHR5400TLHR5401TLHR5405TLHR5405-KS21TLHR5405-KSZTLHR6400TLHR6401TLHR6405TLHY4200TLHY4205TLHY4400TLHY4401TLHY4405TLHY4600TLHY4605TLHY5400TLHY5401TLHY5405TLHY6400TLHY6405TLMG1100TLMO1100TLMP1100TLMS1100TLMS1101TLMY1100TLUG2400TLUG2401TLUO2401TLUR2400TLUR2401TLUR4400TLUR4401TLUR5400TLUR5401TLUY2400TLUY2401TLVD4200TLVG4200TLVY42N1P2-34TLVY4200TLWR7600TLWR7900TLWY7600TLWY7900VLHW5100VLMB41P1Q2VLMB41P2Q2VLMB1300VLMB1302VLMB1310VLMB1500VLMB1501VLMB2332T1U2VLMD31L2N1VLMD31M2P1VLMD3100VLMD3105VLME31Q2T1VLME31R1S2VLME31S1T1VLME3100VLMF31Q2T1VLMF3100VLMG21J2L1VLMG21J2M1VLMG21K1L2VLMG31K1L2VLMG31K1M2VLMG31L1M2VLMG1300VLMG1500VLMG3100VLMG3102VLMG3105VLMH3100VLMH3102VLMK31Q1R2VLMK31R1S1VLMK31R1S2VLMK31R2S2VLMK3100VLMK3102VLMK3105VLMO31J1K2VLMO31K1L2VLMO1300VLMO1500VLMO2100VLMO3100VLMP23L2M2VLMP31G2J1VLMP31H2J2VLMP3100VLMP3102VLMPG31L1M2VLMR31Q2T1VLMS31J1K2VLMS31J1L2VLMS31J2L1VLMS31K1L2VLMS1300VLMS1500VLMS1501VLMS1502VLMS3100VLMTG41S2U1VLMTG1300VLMTG1500VLMTG1501VLMTG2332ABCAVLMU3100VLMW41R1T1-5K8LVLMW41R1T1-7K8LVLMW41S1T1-5K8LVLMW41S1T2-7K8LVLMW41S1T2-JKKLVLMW41S1T2-MKNLVLMW45R1S1-5K6LVLMW1300VLMW1301VLMW1500VLMW1501VLMW1502VLMW1503VLMY31J1K2VLMY31K1L2VLMY1300VLMY1301VLMY1500VLMY1501VLMY2100VLMY3100VLMY3101VLMY3102VLRE31R1S2VLRE31R2S2-XYVLRK31Q1R2VLRK31R1S2VLRYG31P1Q2VLRYG31Q1R2 | Package▲▼(all)1.8 mm (miniplast)3 mm3 mm backlighting5 mmSMD 0402 ChipLEDSMD 0603SMD 0603 ChipLEDSMD MiniLEDSMD PLCC-2SMD reverse gullwingTELUX | Color▲▼(all)AmberBlueGreenOrangePure greenRedSoft orangeSuper redTrue greenUltravioletWhiteYellowYellow green | Dominant Wavelength Min. (nm)orColor Coordinate(x, y)(nm)▲▼(all)400458462465470515520551555562564564.5567.5580581583584.5585587598600602611612620624626627 | Dominant Wavelength Typ. (nm)orColor Coordinate(x, y)(nm)▲▼(all)0.30, 0.280.33, 0.330.294, 0.2860.304, 0.3000.314, 0.3150.345, 0.352405465469472525530559560561568570571572586588589590592605606617618619630631633640648 | Dominant Wavelength Max. (nm)orColor Coordinate(x, y)(nm)▲▼(all)410472475476535541565566575576.5590591594594595597609609611611612624625625630634635636638639639 | Luminous Intensity IVMin.(mcd)▲▼(all)0.6311.121.62.242.52.83.5544.545.66.36.37.1101011.212.51416161822.4252528283235.5354045505663637171.57190112112140180224280320100014005600 | Luminous Intensity IVTyp.(mcd)▲▼(all)3.53.644.3567.07.688.58.699.41010.51111.51213141515161820222526283537434550546370727580909010011213814216016018019019520021027527530038044014002300250035005500 | Luminous Intensity IVMax.(mcd)▲▼(all)5.67.111.212.514182022.428323235.545567190112112.5125125180180200224224280280285355355450560710355011200 | IFforIV(mA)▲▼(all)561020 | Luminous Flux ΦVMin.(mIm)▲▼(all)10284010001500 | Luminous Flux ΦVTyp.(mIm)▲▼(all)301302800 | Luminous Flux ΦVMax.(mIm)▲▼(all)71 | IFforΦV(mA)▲▼(all)1570 | Forward Voltage, VFTyp.(V)▲▼(all)1.81.922.02.002.12.22.42.802.92.903.23.3 | Forward Voltage, VFMax.(V)▲▼(all)2.22.32.42.402.62.672.833.003.053.103.153.43.63.84.2 | Angle of Half Intensity(± °)▲▼(all)4910141620222530404560658085 | Key Feature▲▼(all)Standard | Image path
TLDR4400 | 3 mm | Red |  | 648 |  | 25 | 45 |  | 20 |  |  |  |  | 1.8 | 2.2 | 40 | Standard
TLDR4900 | 3 mm | Red |  | 648 |  | 63 | 200 |  | 20 |  |  |  |  | 1.8 | 2.2 | 16 | Standard
TLDR4901 | 3 mm | Red |  | 648 |  | 63 |  | 200 | 20 |  |  |  |  | 1.8 | 2.2 | 16 | Standard
TLDR5400 | 5 mm | Red |  | 648 |  | 35 | 70 |  | 20 |  |  |  |  | 1.8 | 2.2 | 30 | Standard
TLDR5800 | 5 mm | Red |  | 648 |  | 1000 | 2500 |  | 20 |  |  |  |  | 1.8 | 2.2 | 4 | Standard
TLDR6400 | 5 mm | Red |  | 648 |  | 35 | 70 |  | 20 |  |  |  |  | 1.8 | 2.2 | 30 | Standard
TLDR6800 | 5 mm | Red |  | 648 |  | 1000 | 2500 |  | 20 |  |  |  |  | 1.8 | 2.2 | 4 | Standard
TLHA44R1S2 | 3 mm | Amber | 612 | 617 | 625 | 112 |  | 280 | 20 |  |  |  |  | 2 | 2.6 | 30 | Standard
TLHE44R1S2-26 | 3 mm | Yellow | 583 | 588 | 594 | 112 |  | 280 | 20 |  |  |  |  | 1.9 | 2.6 | 30 | Standard
TLHE4600 | 3 mm | Yellow | 581 | 588 | 594 | 10 | 26 |  | 10 |  |  |  |  | 1.9 | 2.6 | 60 | Standard
TLHE5800 | 5 mm | Yellow | 581 | 588 | 594 | 1000 | 3500 |  | 20 |  |  |  |  | 2 | 2.6 | 4 | Standard
TLHF4600 | 3 mm | Soft orange | 598 | 605 | 611 | 10 | 26 |  | 10 |  |  |  |  | 2.0 | 2.6 | 60 | Standard
TLHF4601 | 3 mm | Soft orange | 602 |  | 609 | 40 |  | 125 | 10 |  |  |  |  | 2.0 | 2.6 | 60 | Standard
TLHF4900 | 3 mm | Soft orange | 598 | 605 | 611 | 63 | 300 |  | 10 |  |  |  |  | 1.9 | 2.6 | 16 | Standard
TLHG4200 | 3 mm | Green | 562 |  | 575 | 6.3 | 10 |  | 10 |  |  |  |  | 2.4 | 3 | 22 | Standard
TLHG4201 | 3 mm | Green | 562 |  | 575 | 10 | 15 |  | 10 |  |  |  |  | 2.4 | 3 | 22 | Standard
TLHG4205 | 3 mm | Green | 562 |  | 575 | 16 | 20 |  | 10 |  |  |  |  | 2.4 | 3 | 22 | Standard
TLHG4400 | 3 mm | Green | 562 |  | 575 | 2.5 | 13 |  | 10 |  |  |  |  | 2.4 | 3 | 30 | Standard
TLHG4401 | 3 mm | Green | 562 |  | 575 | 4 | 14 |  | 10 |  |  |  |  | 2.4 | 3 | 30 | Standard
TLHG4405 | 3 mm | Green | 562 |  | 575 | 6.3 | 15 |  | 10 |  |  |  |  | 2.4 | 3 | 30 | Standard
TLHG44K1M2 | 3 mm | Green | 562 |  | 575 | [8 empty] | 2.1 | 2.6 | 30 | Standard
TLHG4600 | 3 mm | Green | 562 |  | 575 | 1 | 4 |  | 10 |  |  |  |  | 2.4 | 3 | 60 | Standard
TLHG4605 | 3 mm | Green | 562 |  | 575 | 4 | 6 |  | 10 |  |  |  |  | 2.4 | 3 | 60 | Standard
TLHG4900 | 3 mm | Green | 562 |  | 575 | 16 | 37 |  | 10 |  |  |  |  | 2.4 | 3 | 16 | Standard
TLHG5420 | 5 mm | Green | 562 | 570 | 575 | 6.3 | 20 |  | 10 |  |  |  |  | 2.1 | 2.4 | 25 | Standard
TLHG5420-KSZ | 5 mm | Green | 562 | 570 | 575 | 6.3 | 20 |  | 10 |  |  |  |  | 2.1 | 2.4 | 25 | Standard
TLHG6420 | 5 mm | Green | 562 | 570 | 575 | 6.3 | 20 |  | 10 |  |  |  |  | 2.1 | 2.4 | 25 | Standard
TLHG6420-CSZ | 5 mm | Green | 562 | 570 | 575 | 6.3 | 20 |  | 10 |  |  |  |  | 2.1 | 2.4 | 25 | Standard
TLHK4200 | 3 mm | Red |  | 630 |  | 25 | 100 |  | 10 |  |  |  |  | 1.9 | 2.6 | 22 | Standard
TLHK42S1T2 | 3 mm | Red |  | 630 |  | 180 |  | 450 | 20 |  |  |  |  | 1.9 | 2.6 | 22 | Standard
TLHK4400L | 3 mm | Red | 626 | 630 | 639 | 16 | 70 |  | 10 |  |  |  |  | 1.9 | 2.6 | 30 | Standard
TLHK44R1S2 | 3 mm | Red |  | 630 |  | 112 | 180 | 280 | 20 |  |  |  |  | 1.9 | 2.6 | 30 | Standard
TLHK4600 | 3 mm | Red |  | 630 |  | 6.3 | 15 |  | 10 |  |  |  |  | 1.9 | 2.6 | 60 | Standard
TLHK46Q1R2 | 3 mm | Red |  | 630 |  | 71 |  | 180 | 20 |  |  |  |  | 2.0 | 2.6 | 60 | Standard
TLHK5100 | 5 mm | Red | 626 | 630 | 639 | 320 | 1400 |  | 20 |  |  |  |  | 2 | 2.6 | 9 | Standard
TLHK5800 | 5 mm | Red |  | 630 |  | 1000 | 5500 |  | 20 |  |  |  |  | 1.9 | 2.6 | 4 | Standard
TLHO4200 | 3 mm | Soft orange | 598 |  | 611 | 4 | 10 |  | 10 |  |  |  |  | 2.4 | 3 | 22 | Standard
TLHO4201 | 3 mm | Soft orange | 598 |  | 611 | 10 | 18 |  | 10 |  |  |  |  | 2.4 | 3 | 22 | Standard
TLHO4400 | 3 mm | Soft orange | 598 |  | 611 | 1.6 | 13 |  | 10 |  |  |  |  | 2.4 | 3 | 30 | Standard
TLHR4200 | 3 mm | Red | 612 |  | 625 | 4 | 8 |  | 10 |  |  |  |  | 2 | 3 | 22 | Standard
TLHR4205 | 3 mm | Red | 612 |  | 625 | 10 | 15 |  | 10 |  |  |  |  | 2 | 3 | 22 | Standard
TLHR4400 | 3 mm | Red | 612 |  | 625 | 1.6 | 13 |  | 10 |  |  |  |  | 2 | 3 | 30 | Standard
TLHR4401 | 3 mm | Red | 612 |  | 625 | 2.5 | 14 |  | 10 |  |  |  |  | 2 | 3 | 30 | Standard
TLHR4405 | 3 mm | Red | 612 |  | 625 | 6.3 | 15 |  | 10 |  |  |  |  | 2 | 3 | 30 | Standard
TLHR4600 | 3 mm | Red | 612 |  | 625 | 1 | 4 |  | 10 |  |  |  |  | 2 | 3 | 60 | Standard
TLHR4605 | 3 mm | Red | 612 |  | 625 | 2.5 | 6 |  | 10 |  |  |  |  | 2 | 3 | 60 | Standard
TLHR4900 | 3 mm | Red | 612 |  | 625 | 6.3 | 25 |  | 10 |  |  |  |  | 2 | 3 | 16 | Standard
TLHR5200 | 5 mm | Red | 612 |  | 630 | 10 | 50 |  | 10 |  |  |  |  | 2 | 3 | 14 | Standard
TLHR5400 | 5 mm | Red | 612 |  | 630 | 1.6 | 10 |  | 10 |  |  |  |  | 2 | 3 | 30 | Standard
TLHR5401 | 5 mm | Red | 612 |  | 630 | 4 | 12 |  | 10 |  |  |  |  | 2 | 3 | 30 | Standard