## Sheet1
| Part Number | Inductance at 0 A | Inductace TOL. | DCR | Heat rating curent DC | Saturation current DC | SRF TYP.
0 | PART NUMBER | INDUCTANCE AT 0 A (μH) | IND. TOL. (%) | DCR ± 30 % (mΩ) | HEAT RATING CURRENT DC (A) (1) | SATURATION CURRENT DC (A) (2) | SRF TYP. (MHz)
1 | IFSC3232DBERR90N01 | 0.9 | 30 | 6 | 7.8 | 11 | 85
2 | IFSC3232DBER1R4N01 | 1.4 | 30 | 7 | 7 | 9 | 63
3 | IFSC3232DBER2R0N01 | 2 | 30 | 9 | 6.3 | 7.4 | 50
4 | IFSC3232DBER3R6N01 | 3.6 | 30 | 15 | 4.9 | 5.3 | 34
5 | IFSC3232DBER4R7N01 | 4.7 | 30 | 18 | 4.1 | 4.7 | 30
6 | IFSC3232DBER6R8M01 | 6.8 | 20 | 25 | 3.7 | 4 | 24
7 | IFSC3232DBER100M01 | 10 | 20 | 34 | 3.1 | 3.4 | 22
8 | IFSC3232DBER150M01 | 15 | 20 | 50 | 2.4 | 2.7 | 16
9 | IFSC3232DBER220M01 | 22 | 20 | 66 | 2.2 | 2.2 | 13
10 | IFSC3232DBER330M01 | 33 | 20 | 100 | 1.7 | 1.9 | 12
11 | IFSC3232DBER470M01 | 47 | 20 | 150 | 1.4 | 1.5 | 8
12 | IFSC3232DBER680M01 | 68 | 20 | 230 | 1.1 | 1.2 | 7
13 | IFSC3232DBER101M01 | 100 | 20 | 290 | 1 | 1 | 6
14 | Typical Pad Layout 0.291 [7.4] 0.165 0.315 ± 0.008 [4.2] 0.295 [8.0 ± 0.2] max. [7.5] 0.315 ± 0.008 0.220 ± 0.012 0.079 0.150 [8.0 ± 0.2] [5.6 ± 0.3] [2.0] [3.8]
15 | IFSC-3232DB-01 10 μH ± 20 % ER e3 MODEL INDUCTANCE VALUE INDUCTANCE TOLERANCE PACKAGE CODE JEDEC® LEAD (Pb)-FREE STANDARD
16 | I F S C 3 2 3 2 D B E R 1 0 0 M 0 1 PRODUCT FAMILY SIZE PACKAGE INDUCTANCE INDUCTANCE SERIES CODE VALUE TOLERANCE ER = tape and reel 100 = 10 μH M = ± 20 % N = ± 30 %